## ComponentData_Example
Note: The preferred units are metric/SI (mks). Please clearly indicate if other units are being provided.
Part Number | Object Name/ Description | Parent Part No. | Qty | Material | Resin Mass Fraction | Body Type | Aero-dynamic Mass (kg) | Thermal Mass (kg) | Diameter/ Width (m) | Length (m) | Height (m) | Wall Thickness or Inner Radius (m) |  | Comments, Descriptions, etc. | Revised 2025/05/06
1 | Parent Body | 0 | 1 |  |  |  | 155 | 0
[6 empty] | Component mass defined --> | 142.5336 |  |  |  |  | Fraction of total mass defined --> | 91.96% |  | Custom Material
| Chassis Structure Assy (includes tanks) | [5 empty] | 92.39091 | [5 empty] | 59.61%
2 | Chassis | 1 | 1 | Aluminum 7050 |  | box | 92.39091 | 41.66364 | 0.8128 | 1.0541 | 0.3846 | N/A
5 | COPV Overwrap | 2 | 3 | Composite overwrap |  | cylinder | 9.636364 | 2.363636 | 0.33 | 0.92 | N/A | N/A
6 | COPV liner | 5 | 3 | Aluminum 6061-T6 |  | cylinder | 7.272727 | 7.272727 | 0.33 | 1.035 | N/A | N/A
| Solar Panel Structure | [5 empty] | 0.7272727 | [5 empty] | 0.4692%
7 | Solar Panel Structure #1 Core | 1 | 6 | Aluminum 5052 |  | flat plate | 0.7272727 | 0 | 0.9888 | 1.0035 | 0.01651 | N/A |  | Aluminum honeycomb core (Hexcel Hexweb, CR-III-1/8-5052-3.1P); not included in aero mass: glue
8 | Solar Panel Structure #1 Face Sheets | 7 | 12 | SP Composite | 32% | flat plate | 0.9698182 | 0.2425455 | 0.9888 | 1.0035 | 0.001778 | N/A
| Propulsion | [5 empty] | 13.52197 | [5 empty] | 8.724%
10 | 1/4" Flight Service Valve | 1 | 5 | Steel AISI 304 |  | cylinder | 0.0599 | 0.0599 | 0.0174 | 0.0592 | N/A | N/A
11 | Adapter, Tank to Service Valve | 1 | 3 | Aluminum 6061-T6 |  | cylinder | 0.0582 | 0.0582 | 0.0407 | 0.0248 | N/A | N/A
12 | Burst Disk/Relief Valve Assy | 1 | 2 | Aluminum 7075-T6 |  | box | 0.6604 | 0.1214 | 0.061 | 0.1046 | 0.0416 | N/A
13 | Assy, Burst Disk/Relief Valve | 12 | 2 | Steel AISI 304 |  | cylinder | 0.539 | 0.539 | 0.0318 | 0.1661 | N/A | N/A
14 | 1/4" Solenoid Valve Assy | 1 | 22 | Steel AISI 304 |  | cylinder | 0.3369 | 0.3369 | 0.0347 | 0.0993 | N/A | N/A
15 | HOUSING, WELDED FLIGHT PT | 1 | 17 | Steel AISI 304 |  | cylinder | 0.0413 | 0.0181 | 0.0216 | 0.0258 | N/A | N/A
16 | PRESSURE SENSOR, MICROSENSOR | 15 | 17 | Stainless Steel (generic) |  | cylinder | 0.0232 | 0.0232 | 0.019 | 0.015 | N/A | N/A
17 | COIL-ON-PLUG ASSEMBLY (SHORT SPARKER) | 1 | 8 | Stainless Steel 17-4 ph |  | cylinder | 0.0398 | 0.0232 | 0.028 | 0.0648 | N/A | N/A
18 | SECONDARY COIL, 32 AWG POLYMIDE MAGNET WIRE | 17 | 8 | Copper Alloy |  | cylinder | 0.0166 | 0.0166 | 0.0152 | 0.0176 | N/A | N/A
19 | Thuruster, Saiph | 1 | 8 | Inconel 625 |  | cylinder | 0.1867 | 0.2302 | 0.0439 | 0.1391 | N/A | N/A
20 | ASSY, RCS Valve | 1 | 16 | Steel AISI 304 |  | cylinder | 0.09045455 | 0.09045455 | 0.0229 | 0.0667 | N/A | N/A
21 | Assy, Accumulator, Ox | 1 | 1 | Aluminum 6061-T6 |  | cylinder | 0.3539 | 0.3539 | 0.0549 | 0.2043 | N/A | N/A
22 | Weldment, Manifold, Nitrous | 1 | 1 | Steel AISI 304 |  | cylinder | 0.1336 | 0.1336 | 0.0141 | 0.4748 | N/A | N/A
23 | Nitrous Accumafold Box | 1 | 1 | Aluminum 6061-T6 |  | box | 0.05 | 0.05 | 0.0546 | 0.0737 | 0.0206 | N/A
24 | Assy, Accumulator, Fuel | 1 | 1 | Aluminum 6061-T6 |  | cylinder | 0.2666 | 0.2666 | 0.0521 | 0.3005 | N/A | N/A
25 | Weldment, Manifold, Ethane | 1 | 1 | Steel AISI 304 |  | cylinder | 0.1972 | 0.1972 | 0.0126 | 0.6425 | N/A | N/A
26 | Ethane Accumafold Box | 1 | 1 | Aluminum 6061-T6 |  | box | 0.0779 | 0.0779 | 0.0711 | 0.1041 | 0.0206 | N/A
| Avionics | [5 empty] | 34.83345 | [5 empty] | 22.47%
Integrated Avionics Vaults Assembly
27 | WHEEL, REACTION WHEEL | 1 | 4 | AISI 310 SS |  | cylinder | 1.2014 | 0.5695 | 0.0374 | 0.1651 | N/A | N/A
29 | BODY, REACTION WHEEL | 27 | 4 | Aluminum 6061-T6 |  | cylinder | 0.1353 | 0.1353 | 0.0648 | 0.0433 | N/A | N/A
30 | SHAFT, REACTION WHEEL | 27 | 4 | AISI 310 SS |  | cylinder | 0.1385 | 0.1385 | 0.04 | 0.0568 | N/A | N/A
31 | BEARING, DEEP GROOVE, 22MM OD, 7MM ID | 27 | 4 | Stainless steel |  | cylinder | 0.0129 | 0.0129 | 0.022 | 0.007 | N/A | N/A
32 | BEARING, DEEP GRROVE, 52MM OD, 40MM ID | 27 | 4 | Stainless steel |  | cylinder | 0.03 | 0.03 | 0.052 | 0.007 | N/A | N/A
33 | RB-01210-C KOLLMORGEN DCBL FRAMLESS MOTOR | 27 | 4 | Stainless steel |  | cylinder | 0.127 | 0.127 | 0.0466 | 0.0159 | N/A | N/A
34 | BRUSHLESS RESOLVER, 15 SIZE, TAMAGAWA | 27 | 4 | Stainless steel |  | cylinder | 0.0635 | 0.0635 | 0.0368 | 0.016 | N/A | N/A
35 | Avionics Vault | 1 | 1 | Aluminum 6061-T6 |  | box | 23.0134 | 10.04 | 0.2895 | 0.4517 | 0.1251 | N/A
36 | Avionics Battery Holder | 35 | 2 | Nylon |  | box | 0.7126 | 0.7126 | 0.1607 | 0.1922 | 0.0705 | N/A
37 | Avionics Batteries | 36 | 128 | Stainless Steel 17-4 ph |  | cylinder | 0.0697 | 0.0697 | 0.0206 | 0.0704 | N/A | N/A
Antenna Assy
39 | ANTENNA PANEL - FACE SHEETS | 1 | 4 | Composite |  | Flat plate | TBD | TBD | 0.4394 | 0.9525 | TBD | N/A |  | Needs more definition; included for reference with components below
40 | ANTENNA PANEL - CORE | 39 | 2 | Aluminum 6061 or Nomex (TBD) |  | Flat plate | TBD | TBD | 0.4394 | 0.9525 | TBD | N/A |  | Needs more definition; included for reference with components below
41 | PATCH ANTENNA, HIGH GAIN, UPLINK, S-BAND | 1 | 2 | FR-4 |  | Flat Plate | 1.325 | 1.325 | 0.33 | 0.33 | 0.0156 | N/A
42 | GNSS ANTENNA | 1 | 2 | FR-4 |  | Flat Plate | 0.4408182 | 0.4408182 | 0.18 | 0.18 | 0.005 | N/A
43 | PATCH ANTENNA, HIGH GAIN, DOWNLINK, X-BAND | 1 | 2 | FR-4 |  | Flat Plate | 1.399909 | 1.399909 | 0.414 | 0.414 | 0.0345 | N/A
44 | ANTENNA, S-BAND, ANYSIGNAL | 1 | 2 | FR-4 |  | Flat Plate | 0.3264091 | 0.3264091 | 0.1006 | 0.1134 | 0.058 | N/A
45 | ANTENNA, X-BAND, ANYSIGNAL | 1 | 2 | FR-4 |  | Flat Plate | 0.01509091 | 0.01509091 | 0.0333 | 0.0333 | 0.0017 | N/A
| Command & Data | [5 empty] | 1.06 | [5 empty] | 0.6839%
46 | SADA | 1 | 2 | Ti-6al-4v |  | box | 0.53 | 0.53 | 0.1458 | 0.1269 | 0.0814 | N/A
47 | EBAD 9104_Flyaway | 1 | 4 | Aluminum 6061-T6 |  | cylinder | 0.3856 | 0.3856 | 0.1143 | 0.0724 | N/A | N/A
48 | Thruster Bracket | 1 | 4 | Ti-6al-4v |  | Flat Plate | 0.1043262 | 0.1043262 | 0.0762 | 0.127 | 0.0254 | N/A
Note on B2: Names must be unique for each reference Part Number.
Note on C2: If this object is inside another object, list the reference part number (col. A) of that immediate "parent" object.
Note on D2: Within subassemblies, combine identical objects into a single line with the appropriate Qty multiplier (keeping a unique name/description)
Note on E2: If material is not in the list, please provide: name, density, specific heat capacity, melting temperature, heat of fusion, heat of ablation, heat of oxidation, thermal conductivity, emissivity.
Note on F2: Chris Ostrom: For fiber reinforced plastics, provide the resin mass fraction
Note on G2: Only these shapes: flat plate, box, sphere, sharp cone, cylinder
Note on H2: Mass of object plus everything inside it.
Note on I2: Mass of the object, NOT including any contents not exposed while this object is intact.
Note on K2: Required order is: L > W > H.
Note on M2: Thickness of 3D object's walls. Specify if values are thickness or inner radius. Specify if non-plate objects are solid.
Note on O2: Describe complex parts or assemblies.
Note on H3: Total mass at reentry
Note on I58: [Threaded comment] Your version of Excel allows you to read this threaded comment; however, any edits to it will get removed if the file is opened in a newer version of Excel. Learn more: https://go.microsoft.com/fwlink/?linkid=870924 Comment: estimate

## UsersMaterialProps
User-specified Material Properties
Please provide these properties for every used material that is not in the pre-defined list.
Properties with well-defined, simple variation with temperature can be specified as a function, e.g., prop = a + b*temp
A constant value would include only the "a" value.
Additional quantities are required to define an ablative material: (recession rate) = A*(cold wall heating rate)B
Notes
material name or description | SP Composite |  | value / a | b
density | ρ (rho) | (kg/m3) | 1730
emissivity | ε | (-)
specific heat capacity | Cp | (J/kg-K) | 795.5
thermal conductivity | k | (W/m-K)
melting temperature | Tm | (K) | 3773
heat of fusion | hf | (J/kg) | 127000
heat of formation of oxide | ΔHox | (J/kg-O2)
heat of ablation | Hablat | (J/kg)
Additional properties for ablators/TPS (may not have Tm)
recession temperature | Tr | (K)
recession coefficient A | A | (-)
recession exp. coefficient B | B | (-)
material name or description | AMS 4640 |  | value / a | b
density | ρ (rho) | (kg/m3) | 7530
emissivity | ε | (-)
specific heat capacity | Cp | (J/kg-K) | 450
thermal conductivity | k | (W/m-K) | 46
melting temperature | Tm | (K) | 1328
heat of fusion | hf | (J/kg)
heat of formation of oxide | ΔHox | (J/kg-O2)
heat of ablation | Hablat | (J/kg)
Additional properties for ablators/TPS (may not have Tm)
recession temperature | Tr | (K)
recession coefficient A | A | (-)
recession exp. coefficient B | B | (-)
material name or description | Composite Overwrap |  | value / a | b
density | ρ (rho) | (kg/m3) | 1062.667
emissivity | ε | (-)
specific heat capacity | Cp | (J/kg-K) | 866
thermal conductivity | k | (W/m-K)
melting temperature | Tm | (K) | 4080
heat of fusion | hf | (J/kg) | 157640
heat of formation of oxide | ΔHox | (J/kg-O2)
heat of ablation | Hablat | (J/kg)
Additional properties for ablators/TPS (may not have Tm)
recession temperature | Tr | (K)
recession coefficient A | A | (-)
recession exp. coefficient B | B | (-)
material name or description | Nylon |  | value / a | b
density | ρ (rho) | (kg/m3) | 1140
emissivity | ε | (-)
specific heat capacity | Cp | (J/kg-K) | 1670
thermal conductivity | k | (W/m-K) | 0.2 |  | Varies between 0.200-0.260 W/m-K
melting temperature | Tm | (K) | 493
heat of fusion | hf | (J/kg) | 184000
heat of formation of oxide | ΔHox | (J/kg-O2)
heat of ablation | Hablat | (J/kg)
Additional properties for ablators/TPS (may not have Tm)
recession temperature | Tr | (K)
recession coefficient A | A | (-)
recession exp. coefficient B | B | (-)
material name or description | FR-4 |  | value / a | b
density | ρ (rho) | (kg/m3) | 1850
emissivity | ε | (-) | 0.6
specific heat capacity | Cp | (J/kg-K) | 1150
thermal conductivity | k | (W/m-K) | 0.3
melting temperature | Tm | (K) | 393.15
heat of fusion | hf | (J/kg) | 107122
heat of formation of oxide | ΔHox | (J/kg-O2)
heat of ablation | Hablat | (J/kg)
Additional properties for ablators/TPS (may not have Tm)
recession temperature | Tr | (K)
recession coefficient A | A | (-)
recession exp. coefficient B | B | (-)
Note on A16: Heat of formation of the material oxide considered per unit mass of oxygen.
Note on C16: [Joule] per [kg of O2]
Note on A30: Heat of formation of the material oxide considered per unit mass of oxygen.
Note on C30: [Joule] per [kg of O2]
Note on A44: Heat of formation of the material oxide considered per unit mass of oxygen.
Note on C44: [Joule] per [kg of O2]
Note on A59: Heat of formation of the material oxide considered per unit mass of oxygen.
Note on C59: [Joule] per [kg of O2]
Note on A73: Heat of formation of the material oxide considered per unit mass of oxygen.
Note on C73: [Joule] per [kg of O2]

## PredefinedMaterialProps
Material Description | Specific Heat | Heat of Fusion (J/kg) | Melt Temper-ature (K) | Density (kg/m3) | These 4 properties are for reference and comparison, not an exhaustive list.
(J/kg-K)
Acrylic | 1465 | 0 | 505 | 1170
Alumina | 790.6 < Cp < 1231.4 | 106757 | 2305.4 | 3990
Aluminum (generic) | 1100 | 390000 | 850 | 2700
Aluminum 1145-H19 | 904 | 386116 | 919 | 2697
Aluminum 2024 - T3 | 972.7 | 386116 | 856 | 2803.2
Aluminum 2024-T8xx | 845.3 < Cp < 1100.0 | 386116 | 856 | 2803
Aluminum 2219-T8xx | 866.0 < Cp < 1147.2 | 386116 | 867 | 2812.8
Aluminum 5052 | 900.2 | 386116 | 880 | 2684.9
Aluminum 6061-T6 | 896 | 386116 | 867 | 2707
Aluminum 7075-T6 | 846.8 < Cp < 1177.9 | 376788 | 830 | 2787
Barium element | 285 | 55824 | 983 | 3492
Beryllium element | 1675.4 < Cp < 3594.8 | 1093220 | 1557 | 1842
Beta cloth | 837.5 | 232.6 | 650 | 1581
Brass, Red (85% Cu, 15% Zn) | 397.7 < Cp < 410.3 | 195372 | 1280 | 8746
Brass, Cartridge (70% Cu, 30%Zn) | 397.7 < Cp < 414.5 | 179091 | 1208 | 8521.8
Brass, Muntz (60% Cu, 40% Zn) | 397.7 < Cp < 427.0 | 167461 | 1174 | 8393.67
Carbon-Carbon Reinforced | 785.1 < Cp < 1730.0 | 37650 | 2144 | 1688.47
Cobalt | 412.4 < Cp < 904.5 | 259600 | 1768 | 8862
Cork | 1629.2 | 2860980 | 922 | 261.29
Cu alloy | 389.4 < Cp < 471.8 | 204921 | 1356 | 8938
Cu/ Be (0.5% beryllium) | 397 | 204921 | 1320 | 8800
Cu/ Be (1.9% berylium) | 253.0 < Cp < 652.0 | 204921 | 1199 | 8248.6
Fiberfrax | 1130.5 | 0 | 2089 | 96.1
Fiberglass | 1046.8 | 232.6 | 1200 | 1840.35
FRCI-12 (also LI-2200 w/ diff rho) shuttle tiles | 705.3 < Cp < 1273.6 | 0 | 1922 | 192.22
Gallium Arsenide (GaAs) | 325 | 0 | 1510 | 5316
Germanium | 329.7 < Cp < 397.7 | 430282.6 | 1210.7 | 5320
Gold element | 126.4 < Cp < 153.3 | 64895 | 1336 | 19300
Graphite epoxy 1 | 879 | 232.6 | 700 | 1550.5
Graphite epoxy 2 | 879 | 232.6 | 700 | 1550.5
Hastelloy c (57% Ni, 15% Cr, 15% Mo, 5% Fe, 4% W) | 498.4 < Cp < 694.6 | 309803 | 1620 | 8920.67
Hastelloy 25 (aka Haynes alloy 25, 51% Co, 20% Cr, 10% Ni, 15% W) | 406.2 < Cp < 590.0 | 309803 | 1643 | 9130
Hastelloy 188 (aka Haynes alloy 188, 42% Co, 22% Cr, 22% Ni, 14% W) | 406.2 < Cp < 590.0 | 309803 | 1635 | 8980
Hastelloy n ( 71% Ni, 7% Cr, 16% Mo, 55% Fe) | 419.0 < Cp < 584.4 | 309803 | 1623 | 8576.4
Inconel x (aka x-750,Ni > 70%, 15% Cr, 7% Fe) | 426.3 < Cp < 541.8 | 311664 | 1683.2 | 8297.5
Inconel 600 (Ni >72%, 15% Cr, 18% Fe) | 426.7 < Cp < 650.2 | 297206 | 1683.9 | 8415
Inconel 601 (Ni 60%, 23% Cr, 13% Fe) | 449.9 < Cp < 815.9 | 311664 | 1659 | 8057.29
Inconel 625 (Ni >58%, 21% Cr, 9% Mo, 3% Nb) | 410 | 311664 | 1593 | 8440
Inconel 718 (Ni 53%, 19% Cr, 17% Fe) | 435 | 311664 | 1571 | 8190
Invar | 479.9 < Cp < 653.2 | 2740000 | 1700 | 8050
Iron (Armco) | 433.7 < Cp < 711.5 | 272125 | 1812 | 7865
Lead element | 130.5 < Cp < 138.8 | 23958 | 600 | 11677
Macor ceramic | 790 | 236850 | 1300 | 2520
Magnesium AZ31 (3% Al, 1% Zn) | 1027.3 < Cp < 1398.3 | 339574 | 868 | 1682
Magnesium HK31A (3% Th, 1% Zr) | 1028.9 < Cp < 1340.6 | 325619 | 877 | 1794
Molybdenum | 231.7 < Cp < 412.0 | 293057 | 2899 | 10219
MLI | 1046.6 | 232.6 | 617 | 772.48
MP35N (35% Ni, 33% Co, 20% Cr, 10% Mo) | 440.0 < Cp < 726.0 | 309803 | 1650 | 8430
Nickel | 440.0 < Cp < 726.7 | 309803 | 1728.2 | 8906.26
Niobium (a.k.a. columbium) | 268.8 < Cp < 346.5 | 290000 | 2741 | 8570
NOMEX | 1256 | 232.6 | 572 | 1380
Platinum | 130.7 < Cp < 146.2 | 113967 | 2046.4 | 21448.7
Polyimide | 1130 | 232.6 | 723 | 1420
Polycarbonate (Lexan) | 1260 | 0 | 573 | 1250
RCG Coating | 814.7 < Cp < 1633.7 | 0 | 1922 | 1665.91
Rene41 (52% Ni, 19% Cr, 11% Co, 10% Mo) | 346.9 < Cp < 914.9 | 311664 | 1728 | 8249
Silver element | 222.6 < Cp < 243.7 | 105833 | 1234 | 10492
Sodium-Iodide | 84 | 290759.6 | 924 | 3470
Stainless Steel (generic) | 600 | 270000 | 1700 | 7800
Steel 17-4 ph (Precipitation Hardening SS, Fe + 17%Cr + 4%Ni+ 3-4%Cu alloy) | 666.8 | 286098 | 1728 | 7833.03
Steel 21-6-9 (Stainless Steel, 64%Fe+ 21% Cr+ 6% Ni+ 9% Mn alloy) | 439 | 286098 | 1728 | 7832.8
Steel A-286 (Stainless Steel, 60% Fe + 15% Cr + 25% Ni alloy) | 460.6 | 286098 | 1644 | 7944.9
Steel AISI 304 (Stainless Steel, 69% Fe + 19% Cr + 10% Ni alloy) | 482.0 < Cp < 608.2 | 286098 | 1700 | 7900
Steel AISI 316 (Stainless Steel, 62% Fe + 18% Cr + 14% Ni alloy) | 460.6 | 286098 | 1644 | 8026.85
Steel AISI 321 (Stainless Steel, 69% Fe + 17% Cr + 11% Ni alloy) | 565.2 < Cp < 651.2 | 286098 | 1672 | 8026.6
Steel AISI 347 (Stainless Steel, 68% Fe + 17% Cr + 11% Ni alloy) | 471.9 < Cp < 638.0 | 286098 | 1686 | 7960
Steel AISI 410 (Stainless Steel, 86% Fe + 13% Cr alloy) | 485.7 | 286098 | 1756 | 7749.5
Strontium element | 737 | 95599 | 1043 | 2595
Teflon | 1674 | 0 | 533 | 2162.5
Titanium (generic) | 600 | 470000 | 1950 | 4400
Titanium (6 Al-4 V) | 500.4 < Cp < 1114.6 | 393559 | 1943 | 4437
Tungsten | 127.1 < Cp < 188.0 | 220040 | 3650 | 19300
Uranium | 116.8 < Cp < 201.1 | 52523 | 1405 | 19099
Uranium Zirconium Hydride (UZrH) | 418.7 | 131419 | 2144 | 6086.8
Water | 4081.1 < Cp < 6900.0 | 0.1 | 273 | 999
Zerodur | 842.4 < Cp < 1644.7 | 250000 | 1424 | 2530
Zinc | 366.6 < Cp < 444.0 | 100942 | 692.6 | 7144.2

## ReentryDetails
Property |  |  |  | This template revised 2017/06/27.
Total mass at reentry (kg) | 155 | kg | Current dry mass estimation
Orbital inclination(s) (deg.) | 97 | deg | Will vary by mission (45 -100 deg approx.)
Reentry type | controlled/targeted or uncontrolled/random |  | Uncontrolled
If targeted reentry, provide conditions at atmospheric interface (122 km alt.)
Velocity (m/s or km/s)
Flight path angle (deg.)
Latitude (deg.)
If calculating human casualty risk…
Reentry year or range of years | 2028